## From exp. data
| Raw mass fraction data from literature | [5 empty] | Normalized mass fraction | [5 empty] | From fitting of raw data |  |  |  | Norm fitted raw data |  |  |  | MON = 1-DIM-TRIM |  |  |  |  | Molar fraction
[25 empty] | MW | 0.104 | 0.208 | 0.312
T (°C) | C8H8 | C16H16 | C24H22/4/6 | C7H8 | C2H4/C3H6/C4H8 | Total | C8H8 | C16H16 | C24H22/4/6 | C7H8 | C2H4/C3H6/C4H8 | Total | MON | DIM | TRIM | total | MON | DIM | TRIM | total | MON | DIM | TRIM | total |  | MON | DIM | TRIM | total
310 | 0.546578 | 0.2084892 | 0.2449328 |  |  | 1 | 0.546578 | 0.2084892 | 0.2449328 | 0 | 0 | 1 | 0.5677427 | 0.2002832 | 0.2465551 | 1.014581 | 0.5595834 | 0.1974049 | 0.2430117 | 1 | 0.5531617 | 0.2002832 | 0.2465551 | 1 |  | 0.7521012 | 0.1361566 | 0.1117421 | 1
310 | 0.5672184 | 0.2234857 | 0.2092959 |  |  | 1 | 0.5672184 | 0.2234857 | 0.2092959 | 0 | 0 | 1 | 0.5677427 | 0.2002832 | 0.2465551 | 1.014581 | 0.5595834 | 0.1974049 | 0.2430117 | 1 | 0.5531617 | 0.2002832 | 0.2465551 | 1 |  | 0.7521012 | 0.1361566 | 0.1117421 | 1
310 | 0.5744343 | 0.2307605 | 0.1948052 |  |  | 1 | 0.5744343 | 0.2307605 | 0.1948052 | 0 | 0 | 1 | 0.5677427 | 0.2002832 | 0.2465551 | 1.014581 | 0.5595834 | 0.1974049 | 0.2430117 | 1 | 0.5531617 | 0.2002832 | 0.2465551 | 1 |  | 0.7521012 | 0.1361566 | 0.1117421 | 1
350 | 0.6294732 | 0.1235089 | 0.2470179 |  |  | 1 | 0.6294732 | 0.1235089 | 0.2470179 | 0 | 0 | 1 | 0.5902465 | 0.1584799 | 0.1820763 | 0.9308027 | 0.6341263 | 0.1702615 | 0.1956122 | 1 | 0.6594438 | 0.1584799 | 0.1820763 | 1 |  | 0.8249484 | 0.09912725 | 0.07592438 | 1
350 | 0.6150747 | 0.1393695 | 0.2455558 |  |  | 1 | 0.6150747 | 0.1393695 | 0.2455558 | 0 | 0 | 1 | 0.5902465 | 0.1584799 | 0.1820763 | 0.9308027 | 0.6341263 | 0.1702615 | 0.1956122 | 1 | 0.6594438 | 0.1584799 | 0.1820763 | 1 |  | 0.8249484 | 0.09912725 | 0.07592438 | 1
350 | 0.5961853 | 0.2165383 | 0.1872764 |  |  | 1 | 0.5961853 | 0.2165383 | 0.1872764 | 0 | 0 | 1 | 0.5902465 | 0.1584799 | 0.1820763 | 0.9308027 | 0.6341263 | 0.1702615 | 0.1956122 | 1 | 0.6594438 | 0.1584799 | 0.1820763 | 1 |  | 0.8249484 | 0.09912725 | 0.07592438 | 1
350 | 0.6370138 | 0.2270814 | 0.1359048 |  |  | 1 | 0.6370138 | 0.2270814 | 0.1359048 | 0 | 0 | 1 | 0.5902465 | 0.1584799 | 0.1820763 | 0.9308027 | 0.6341263 | 0.1702615 | 0.1956122 | 1 | 0.6594438 | 0.1584799 | 0.1820763 | 1 |  | 0.8249484 | 0.09912725 | 0.07592438 | 1
350 | 0.6813049 | 0.2447773 | 0.07391789 |  |  | 1 | 0.6813049 | 0.2447773 | 0.07391789 | 0 | 0 | 1 | 0.5902465 | 0.1584799 | 0.1820763 | 0.9308027 | 0.6341263 | 0.1702615 | 0.1956122 | 1 | 0.6594438 | 0.1584799 | 0.1820763 | 1 |  | 0.8249484 | 0.09912725 | 0.07592438 | 1
350 | 0.7577308 | 0.2148941 | 0.02737505 |  |  | 1 | 0.7577308 | 0.2148941 | 0.02737505 | 0 | 0 | 1 | 0.5902465 | 0.1584799 | 0.1820763 | 0.9308027 | 0.6341263 | 0.1702615 | 0.1956122 | 1 | 0.6594438 | 0.1584799 | 0.1820763 | 1 |  | 0.8249484 | 0.09912725 | 0.07592438 | 1
350 | 0.6627738 | 0.1829532 | 0.154273 |  |  | 1 | 0.6627738 | 0.1829532 | 0.154273 | 0 | 0 | 1 | 0.5902465 | 0.1584799 | 0.1820763 | 0.9308027 | 0.6341263 | 0.1702615 | 0.1956122 | 1 | 0.6594438 | 0.1584799 | 0.1820763 | 1 |  | 0.8249484 | 0.09912725 | 0.07592438 | 1
350 | 0.6139275 | 0.1930467 | 0.1930257 |  |  | 1 | 0.6139275 | 0.1930467 | 0.1930257 | 0 | 0 | 1 | 0.5902465 | 0.1584799 | 0.1820763 | 0.9308027 | 0.6341263 | 0.1702615 | 0.1956122 | 1 | 0.6594438 | 0.1584799 | 0.1820763 | 1 |  | 0.8249484 | 0.09912725 | 0.07592438 | 1
350 | 0.6547803 | 0.1208249 | 0.2243948 |  |  | 1 | 0.6547803 | 0.1208249 | 0.2243948 | 0 | 0 | 1 | 0.5902465 | 0.1584799 | 0.1820763 | 0.9308027 | 0.6341263 | 0.1702615 | 0.1956122 | 1 | 0.6594438 | 0.1584799 | 0.1820763 | 1 |  | 0.8249484 | 0.09912725 | 0.07592438 | 1
350 | 0.6698714 | 0.09315566 | 0.236973 |  |  | 1 | 0.6698714 | 0.09315566 | 0.236973 | 0 | 0 | 1 | 0.5902465 | 0.1584799 | 0.1820763 | 0.9308027 | 0.6341263 | 0.1702615 | 0.1956122 | 1 | 0.6594438 | 0.1584799 | 0.1820763 | 1 |  | 0.8249484 | 0.09912725 | 0.07592438 | 1
350 | 0.6962971 | 0.06614335 | 0.2375595 |  |  | 1 | 0.6962971 | 0.06614335 | 0.2375595 | 0 | 0 | 1 | 0.5902465 | 0.1584799 | 0.1820763 | 0.9308027 | 0.6341263 | 0.1702615 | 0.1956122 | 1 | 0.6594438 | 0.1584799 | 0.1820763 | 1 |  | 0.8249484 | 0.09912725 | 0.07592438 | 1
350 | 0.7188547 | 0.0353765 | 0.2457688 |  |  | 1 | 0.7188547 | 0.0353765 | 0.2457688 | 0 | 0 | 1 | 0.5902465 | 0.1584799 | 0.1820763 | 0.9308027 | 0.6341263 | 0.1702615 | 0.1956122 | 1 | 0.6594438 | 0.1584799 | 0.1820763 | 1 |  | 0.8249484 | 0.09912725 | 0.07592438 | 1
380 | 0.6405145 | 0.1472954 | 0.2121901 |  |  | 1 | 0.6405145 | 0.1472954 | 0.2121901 | 0 | 0 | 1 | 0.6060007 | 0.1352318 | 0.1482641 | 0.8894966 | 0.681285 | 0.1520318 | 0.1666832 | 1 | 0.7165041 | 0.1352318 | 0.1482641 | 1 |  | 0.8595903 | 0.08111882 | 0.05929085 | 1
380 | 0.6667623 | 0.1842872 | 0.1489505 |  |  | 1 | 0.6667623 | 0.1842872 | 0.1489505 | 0 | 0 | 1 | 0.6060007 | 0.1352318 | 0.1482641 | 0.8894966 | 0.681285 | 0.1520318 | 0.1666832 | 1 | 0.7165041 | 0.1352318 | 0.1482641 | 1 |  | 0.8595903 | 0.08111882 | 0.05929085 | 1
380 | 0.6843285 | 0.193586 | 0.1220855 |  |  | 1 | 0.6843285 | 0.193586 | 0.1220855 | 0 | 0 | 1 | 0.6060007 | 0.1352318 | 0.1482641 | 0.8894966 | 0.681285 | 0.1520318 | 0.1666832 | 1 | 0.7165041 | 0.1352318 | 0.1482641 | 1 |  | 0.8595903 | 0.08111882 | 0.05929085 | 1
380 | 0.7098103 | 0.1941871 | 0.09600257 |  |  | 1 | 0.7098103 | 0.1941871 | 0.09600257 | 0 | 0 | 1 | 0.6060007 | 0.1352318 | 0.1482641 | 0.8894966 | 0.681285 | 0.1520318 | 0.1666832 | 1 | 0.7165041 | 0.1352318 | 0.1482641 | 1 |  | 0.8595903 | 0.08111882 | 0.05929085 | 1
400 | 0.68 | 0.09 | 0.21 |  |  | 0.98 | 0.6938776 | 0.09183673 | 0.2142857 | 0 | 0 | 1 | 0.6160391 | 0.122492 | 0.1304336 | 0.8689647 | 0.7089345 | 0.1409631 | 0.1501024 | 1 | 0.7470744 | 0.122492 | 0.1304336 | 1 |  | 0.8770556 | 0.07190198 | 0.05104247 | 1
400 | 0.41 | 0.15 | 0.35 | 0.01 |  | 0.92 | 0.4456522 | 0.1630435 | 0.3804348 | 0.01086957 | 0 | 1 | 0.6160391 | 0.122492 | 0.1304336 | 0.8689647 | 0.7089345 | 0.1409631 | 0.1501024 | 1 | 0.7470744 | 0.122492 | 0.1304336 | 1 |  | 0.8770556 | 0.07190198 | 0.05104247 | 1
420 | 0.5480048 | 0.2259511 | 0.2260441 |  |  | 1 | 0.5480048 | 0.2259511 | 0.2260441 | 0 | 0 | 1 | 0.6257418 | 0.1114894 | 0.1154672 | 0.8526984 | 0.7338372 | 0.1307489 | 0.1354139 | 1 | 0.7730434 | 0.1114894 | 0.1154672 | 1 |  | 0.8913453 | 0.06427551 | 0.04437921 | 1
420 | 0.7309327 | 0.1513956 | 0.1176717 |  |  | 1 | 0.7309327 | 0.1513956 | 0.1176717 | 0 | 0 | 1 | 0.6257418 | 0.1114894 | 0.1154672 | 0.8526984 | 0.7338372 | 0.1307489 | 0.1354139 | 1 | 0.7730434 | 0.1114894 | 0.1154672 | 1 |  | 0.8913453 | 0.06427551 | 0.04437921 | 1
420 | 0.7517054 | 0.1789568 | 0.06933772 |  |  | 1 | 0.7517054 | 0.1789568 | 0.06933772 | 0 | 0 | 1 | 0.6257418 | 0.1114894 | 0.1154672 | 0.8526984 | 0.7338372 | 0.1307489 | 0.1354139 | 1 | 0.7730434 | 0.1114894 | 0.1154672 | 1 |  | 0.8913453 | 0.06427551 | 0.04437921 | 1
420 | 0.7547897 | 0.1851008 | 0.06010957 |  |  | 1 | 0.7547897 | 0.1851008 | 0.06010957 | 0 | 0 | 1 | 0.6257418 | 0.1114894 | 0.1154672 | 0.8526984 | 0.7338372 | 0.1307489 | 0.1354139 | 1 | 0.7730434 | 0.1114894 | 0.1154672 | 1 |  | 0.8913453 | 0.06427551 | 0.04437921 | 1
445 | 0.061749573 |  |  |  |  | 0.061749573 | 1 | 0 | 0 | 0 | 0 | 1 | 0.6374383 | 0.09972289 | 0.09993836 | 0.8370995 | 0.7614845 | 0.1191291 | 0.1193865 | 1 | 0.8003388 | 0.09972289 | 0.09993836 | 1 |  | 0.9058596 | 0.05643544 | 0.03770492 | 1
485 | 0.28816467 | 0.014736581 | 0.039318256 |  |  | 0.342219507 | 0.8420463 | 0.04306178 | 0.1148919 | 0 | 0 | 1 | 0.6552568 | 0.0844667 | 0.08060327 | 0.8203267 | 0.7987753 | 0.1029671 | 0.09825752 | 1 | 0.83493 | 0.0844667 | 0.08060327 | 1 |  | 0.9235634 | 0.0467167 | 0.02971994 | 1
500 | 0.43910805 | 0.03954984 | 0.09694533 |  |  | 0.57560322 | 0.7628659 | 0.06871025 | 0.1684239 | 0 | 0 | 1 | 0.6616808 | 0.07964677 | 0.07469791 | 0.8160255 | 0.810858 | 0.09760329 | 0.0915387 | 1 | 0.8456553 | 0.07964677 | 0.07469791 | 1 |  | 0.9289057 | 0.04374379 | 0.02735051 | 1
500 | 0.668 | 0.046 | 0.15 | 0.007 |  | 0.871 | 0.7669346 | 0.05281286 | 0.1722158 | 0.008036739 | 0 | 1 | 0.6616808 | 0.07964677 | 0.07469791 | 0.8160255 | 0.810858 | 0.09760329 | 0.0915387 | 1 | 0.8456553 | 0.07964677 | 0.07469791 | 1 |  | 0.9289057 | 0.04374379 | 0.02735051 | 1
500 | 0.57 | 0.11 | 0.14 | 0.04 |  | 0.86 | 0.6627907 | 0.127907 | 0.1627907 | 0.04651163 | 0 | 1 | 0.6616808 | 0.07964677 | 0.07469791 | 0.8160255 | 0.810858 | 0.09760329 | 0.0915387 | 1 | 0.8456553 | 0.07964677 | 0.07469791 | 1 |  | 0.9289057 | 0.04374379 | 0.02735051 | 1
510 | 0.781 | 0.072 | 0.112 |  |  | 0.965 | 0.8093264 | 0.0746114 | 0.1160622 | 0 | 0 | 1 | 0.665891 | 0.0766617 | 0.07109273 | 0.8136455 | 0.8184044 | 0.09422003 | 0.08737557 | 1 | 0.8522456 | 0.0766617 | 0.07109273 | 1 |  | 0.9321555 | 0.0419249 | 0.02591956 | 1
510 | 0.772 | 0.068 | 0.106 |  |  | 0.946 | 0.8160677 | 0.07188161 | 0.1120507 | 0 | 0 | 1 | 0.665891 | 0.0766617 | 0.07109273 | 0.8136455 | 0.8184044 | 0.09422003 | 0.08737557 | 1 | 0.8522456 | 0.0766617 | 0.07109273 | 1 |  | 0.9321555 | 0.0419249 | 0.02591956 | 1
510 | 0.7 | 0.133 | 0.0612 | 0.0146 |  | 0.9088 | 0.7702465 | 0.1463468 | 0.06734155 | 0.01606514 | 0 | 1 | 0.665891 | 0.0766617 | 0.07109273 | 0.8136455 | 0.8184044 | 0.09422003 | 0.08737557 | 1 | 0.8522456 | 0.0766617 | 0.07109273 | 1 |  | 0.9321555 | 0.0419249 | 0.02591956 | 1
590 | 0.628 | 0.04215 | 0.05289 |  |  | 0.72304 | 0.868555 | 0.05829553 | 0.07314948 | 0 | 0 | 1 | 0.6977058 | 0.05787724 | 0.0494023 | 0.8049853 | 0.8667311 | 0.0718985 | 0.06137044 | 1 | 0.8927205 | 0.05787724 | 0.0494023 | 1 |  | 0.9515992 | 0.03084724 | 0.01755353 | 1
600 | 0.727 | 0.032 | 0.1 | 0.007 |  | 0.866 | 0.8394919 | 0.0369515 | 0.1154734 | 0.008083141 | 0 | 1 | 0.7014719 | 0.05603089 | 0.04737112 | 0.8048739 | 0.8715302 | 0.0696145 | 0.05885533 | 1 | 0.896598 | 0.05603089 | 0.04737112 | 1 |  | 0.9534181 | 0.02979087 | 0.01679106 | 1
600 | 0.8349 |  |  | 0.0438 | 0.0204 | 0.8991 | 0.9285953 | 0 | 0 | 0.04871538 | 0.02268936 | 0.9773106 | 0.7014719 | 0.05603089 | 0.04737112 | 0.8048739 | 0.8715302 | 0.0696145 | 0.05885533 | 1 | 0.896598 | 0.05603089 | 0.04737112 | 1 |  | 0.9534181 | 0.02979087 | 0.01679106 | 1
600 | 0.8285 |  |  | 0.0465 | 0.0293 | 0.9043 | 0.9161783 | 0 | 0 | 0.05142099 | 0.03240075 | 0.9675992 | 0.7014719 | 0.05603089 | 0.04737112 | 0.8048739 | 0.8715302 | 0.0696145 | 0.05885533 | 1 | 0.896598 | 0.05603089 | 0.04737112 | 1 |  | 0.9534181 | 0.02979087 | 0.01679106 | 1
600 | 0.8349 |  |  | 0.0438 | 0.0204 | 0.8991 | 0.9285953 | 0 | 0 | 0.04871538 | 0.02268936 | 0.9773106 | 0.7014719 | 0.05603089 | 0.04737112 | 0.8048739 | 0.8715302 | 0.0696145 | 0.05885533 | 1 | 0.896598 | 0.05603089 | 0.04737112 | 1 |  | 0.9534181 | 0.02979087 | 0.01679106 | 1
600 | 0.871 |  |  | 0.0331 | 0.0184 | 0.9225 | 0.9441734 | 0 | 0 | 0.03588076 | 0.0199458 | 0.9800542 | 0.7014719 | 0.05603089 | 0.04737112 | 0.8048739 | 0.8715302 | 0.0696145 | 0.05885533 | 1 | 0.896598 | 0.05603089 | 0.04737112 | 1 |  | 0.9534181 | 0.02979087 | 0.01679106 | 1
600 | 0.8784 |  |  | 0.0302 | 0.015 | 0.9236 | 0.9510611 | 0 | 0 | 0.03269814 | 0.0162408 | 0.9837592 | 0.7014719 | 0.05603089 | 0.04737112 | 0.8048739 | 0.8715302 | 0.0696145 | 0.05885533 | 1 | 0.896598 | 0.05603089 | 0.04737112 | 1 |  | 0.9534181 | 0.02979087 | 0.01679106 | 1
600 | 0.66 | 0.11 | 0.03 | 0.02 |  | 0.82 | 0.804878 | 0.1341463 | 0.03658537 | 0.02439024 | 0 | 1 | 0.7014719 | 0.05603089 | 0.04737112 | 0.8048739 | 0.8715302 | 0.0696145 | 0.05885533 | 1 | 0.896598 | 0.05603089 | 0.04737112 | 1 |  | 0.9534181 | 0.02979087 | 0.01679106 | 1
600 | 0.8929 |  |  | 0.023 | 0.0116 | 0.9275 | 0.9626954 | 0 | 0 | 0.02479784 | 0.01250674 | 0.9874933 | 0.7014719 | 0.05603089 | 0.04737112 | 0.8048739 | 0.8715302 | 0.0696145 | 0.05885533 | 1 | 0.896598 | 0.05603089 | 0.04737112 | 1 |  | 0.9534181 | 0.02979087 | 0.01679106 | 1
600 | 0.7953 |  |  | 0.0593 | 0.0491 | 0.9037 | 0.8800487 | 0 | 0 | 0.06561912 | 0.05433219 | 0.9456678 | 0.7014719 | 0.05603089 | 0.04737112 | 0.8048739 | 0.8715302 | 0.0696145 | 0.05885533 | 1 | 0.896598 | 0.05603089 | 0.04737112 | 1 |  | 0.9534181 | 0.02979087 | 0.01679106 | 1
600 | 0.62 | 0.11 | 0.03 | 0.04 |  | 0.8 | 0.775 | 0.1375 | 0.0375 | 0.05 | 0 | 1 | 0.7014719 | 0.05603089 | 0.04737112 | 0.8048739 | 0.8715302 | 0.0696145 | 0.05885533 | 1 | 0.896598 | 0.05603089 | 0.04737112 | 1 |  | 0.9534181 | 0.02979087 | 0.01679106 | 1
600 | 0.9072 |  |  | 0.0217 | 0.0105 | 0.9394 | 0.9657228 | 0 | 0 | 0.02309985 | 0.01117735 | 0.9888227 | 0.7014719 | 0.05603089 | 0.04737112 | 0.8048739 | 0.8715302 | 0.0696145 | 0.05885533 | 1 | 0.896598 | 0.05603089 | 0.04737112 | 1 |  | 0.9534181 | 0.02979087 | 0.01679106 | 1
600 | 0.8074 |  |  | 0.0514 | 0.0362 | 0.895 | 0.9021229 | 0 | 0 | 0.05743017 | 0.04044693 | 0.9595531 | 0.7014719 | 0.05603089 | 0.04737112 | 0.8048739 | 0.8715302 | 0.0696145 | 0.05885533 | 1 | 0.896598 | 0.05603089 | 0.04737112 | 1 |  | 0.9534181 | 0.02979087 | 0.01679106 | 1
650 | 0.827 | 0.046 | 0.092 | 0.0066 |  | 0.9716 | 0.8511733 | 0.04734459 | 0.09468917 | 0.006792919 | 0 | 1 | 0.7196885 | 0.04801439 | 0.03878626 | 0.8064892 | 0.8923722 | 0.05953508 | 0.04809273 | 1 | 0.9131993 | 0.04801439 | 0.03878626 | 1 |  | 0.9611256 | 0.02526714 | 0.01360728 | 1
650 | 0.65008575 | 0.04157969 | 0.035691319 |  |  | 0.727356759 | 0.8937646 | 0.05716547 | 0.04906989 | 0 | 0 | 1 | 0.7196885 | 0.04801439 | 0.03878626 | 0.8064892 | 0.8923722 | 0.05953508 | 0.04809273 | 1 | 0.9131993 | 0.04801439 | 0.03878626 | 1 |  | 0.9611256 | 0.02526714 | 0.01360728 | 1
660 | 0.514 | 0.213 | 0.157 | 0.036 |  | 0.92 | 0.5586957 | 0.2315217 | 0.1706522 | 0.03913043 | 0 | 1 | 0.7232165 | 0.04662094 | 0.03733488 | 0.8071724 | 0.8959877 | 0.05775835 | 0.04625391 | 1 | 0.9160442 | 0.04662094 | 0.03733488 | 1 |  | 0.9624339 | 0.02449095 | 0.01307519 | 1
670 | 0.63636364 | 0.034335654 | 0.022025723 |  |  | 0.692725017 | 0.9186382 | 0.04956607 | 0.03179577 | 0 | 0 | 1 | 0.7267084 | 0.04528799 | 0.03595842 | 0.8079548 | 0.8994419 | 0.05605262 | 0.04450549 | 1 | 0.9187536 | 0.04528799 | 0.03595842 | 1 |  | 0.9636766 | 0.02375119 | 0.01257221 | 1
700 | 0.764 | 0.034 | 0.05 | 0.007 |  | 0.855 | 0.8935673 | 0.03976608 | 0.05847953 | 0.008187135 | 0 | 1 | 0.736976 | 0.04161857 | 0.03223151 | 0.8108261 | 0.9089199 | 0.05132861 | 0.03975144 | 1 | 0.9261499 | 0.04161857 | 0.03223151 | 1 |  | 0.9670533 | 0.02172833 | 0.01121834 | 1
740 | 0.6946827 |  | 0.02250804 |  |  | 0.71719074 | 0.9686164 | 0 | 0.03138362 | 0 | 0 | 1 | 0.7502109 | 0.03738809 | 0.02805399 | 0.815653 | 0.9197672 | 0.04583824 | 0.03439452 | 1 | 0.9345579 | 0.03738809 | 0.02805399 | 1 |  | 0.9708651 | 0.0194203 | 0.009714626 | 1
750 | 0.8285 |  |  | 0.0465 | 0.0293 | 0.9043 | 0.9161783 | 0 | 0 | 0.05142099 | 0.03240075 | 0.9675992 | 0.7534433 | 0.03643243 | 0.02712892 | 0.8170046 | 0.922202 | 0.04459269 | 0.03320534 | 1 | 0.9364387 | 0.03643243 | 0.02712892 | 1 |  | 0.971714 | 0.01890241 | 0.009383618 | 1
750 | 0.8349 |  |  | 0.0438 | 0.0204 | 0.8991 | 0.9285953 | 0 | 0 | 0.04871538 | 0.02268936 | 0.9773106 | 0.7534433 | 0.03643243 | 0.02712892 | 0.8170046 | 0.922202 | 0.04459269 | 0.03320534 | 1 | 0.9364387 | 0.03643243 | 0.02712892 | 1 |  | 0.971714 | 0.01890241 | 0.009383618 | 1
750 | 0.871 |  |  | 0.0331 | 0.0184 | 0.9225 | 0.9441734 | 0 | 0 | 0.03588076 | 0.0199458 | 0.9800542 | 0.7534433 | 0.03643243 | 0.02712892 | 0.8170046 | 0.922202 | 0.04459269 | 0.03320534 | 1 | 0.9364387 | 0.03643243 | 0.02712892 | 1 |  | 0.971714 | 0.01890241 | 0.009383618 | 1
750 | 0.8784 |  |  | 0.0302 | 0.015 | 0.9236 | 0.9510611 | 0 | 0 | 0.03269814 | 0.0162408 | 0.9837592 | 0.7534433 | 0.03643243 | 0.02712892 | 0.8170046 | 0.922202 | 0.04459269 | 0.03320534 | 1 | 0.9364387 | 0.03643243 | 0.02712892 | 1 |  | 0.971714 | 0.01890241 | 0.009383618 | 1
750 | 0.8929 |  |  | 0.023 | 0.0116 | 0.9275 | 0.9626954 | 0 | 0 | 0.02479784 | 0.01250674 | 0.9874933 | 0.7534433 | 0.03643243 | 0.02712892 | 0.8170046 | 0.922202 | 0.04459269 | 0.03320534 | 1 | 0.9364387 | 0.03643243 | 0.02712892 | 1 |  | 0.971714 | 0.01890241 | 0.009383618 | 1
750 | 0.7953 |  |  | 0.0593 | 0.0491 | 0.9037 | 0.8800487 | 0 | 0 | 0.06561912 | 0.05433219 | 0.9456678 | 0.7534433 | 0.03643243 | 0.02712892 | 0.8170046 | 0.922202 | 0.04459269 | 0.03320534 | 1 | 0.9364387 | 0.03643243 | 0.02712892 | 1 |  | 0.971714 | 0.01890241 | 0.009383618 | 1
750 | 0.9072 |  |  | 0.0217 | 0.0105 | 0.9394 | 0.9657228 | 0 | 0 | 0.02309985 | 0.01117735 | 0.9888227 | 0.7534433 | 0.03643243 | 0.02712892 | 0.8170046 | 0.922202 | 0.04459269 | 0.03320534 | 1 | 0.9364387 | 0.03643243 | 0.02712892 | 1 |  | 0.971714 | 0.01890241 | 0.009383618 | 1
750 | 0.8074 |  |  | 0.0514 | 0.0362 | 0.895 | 0.9021229 | 0 | 0 | 0.05743017 | 0.04044693 | 0.9595531 | 0.7534433 | 0.03643243 | 0.02712892 | 0.8170046 | 0.922202 | 0.04459269 | 0.03320534 | 1 | 0.9364387 | 0.03643243 | 0.02712892 | 1 |  | 0.971714 | 0.01890241 | 0.009383618 | 1
764 | 0.6878216 |  | 0.019614148 |  |  | 0.707435748 | 0.9722743 | 0 | 0.0277257 | 0 | 0 | 1 | 0.7579198 | 0.03515558 | 0.02590409 | 0.8189794 | 0.9254442 | 0.04292608 | 0.03162972 | 1 | 0.9389403 | 0.03515558 | 0.02590409 | 1 |  | 0.9728411 | 0.01821244 | 0.008946454 | 1
800 | 0.787 | 0.019 | 0.013 | 0.009 |  | 0.828 | 0.9504831 | 0.02294686 | 0.01570048 | 0.01086957 | 0 | 1 | 0.7691803 | 0.03216775 | 0.02308962 | 0.8244377 | 0.9329757 | 0.03901781 | 0.0280065 | 1 | 0.9447426 | 0.03216775 | 0.02308962 | 1 |  | 0.9754467 | 0.0166066 | 0.007946676 | 1
900 | 0.754 |  | 0.005 | 0.014 | 0.013 | 0.786 | 0.9592875 | 0 | 0.006361323 | 0.0178117 | 0.01653944 | 0.9834606 | 0.7987526 | 0.02562994 | 0.01720433 | 0.8415869 | 0.949103 | 0.03045429 | 0.02044272 | 1 | 0.9571657 | 0.02562994 | 0.01720433 | 1 |  | 0.9809886 | 0.01313392 | 0.005877509 | 1
920 | 0.7101201 |  |  |  |  | 0.7101201 | 1 | 0 | 0 | 0 | 0 | 1 | 0.8043956 | 0.02456601 | 0.01628522 | 0.8452468 | 0.9516695 | 0.02906371 | 0.01926682 | 1 | 0.9591488 | 0.02456601 | 0.01628522 | 1 |  | 0.981869 | 0.01257396 | 0.005556993 | 1
975 | 0.7 |  |  | 0.021 | 0.021 | 0.742 | 0.9433962 | 0 | 0 | 0.02830189 | 0.02830189 | 0.9716981 | 0.8194956 | 0.02196299 | 0.01408646 | 0.855545 | 0.9578638 | 0.02567134 | 0.0164649 | 1 | 0.9639505 | 0.02196299 | 0.01408646 | 1 |  | 0.983997 | 0.01120987 | 0.004793136 | 1
Bouster 1989
PS ---> m(T) MON + d(T) DIM + t(T) TRIM + a(T) PS
m(T)= 1 - d(T) - t(T)
d(T) = 33288*T-2.174
t(T) = 714581*T-2.743
a(T) = 1 - (m*nCMON - d*2nCMON - t*3nCMON)/(N*nCMON)
with N=number of monomers in the polymer
and nCMON = 8 for polystyrene

## From CRECK model
Mass fraction simulated with the CRECK multi-step model
T (°C) | C8H8 | C16H16 | C15H16 | C24H24 | C16H14 | Total | sum C15-16
330 | 0.297308 | 0.1984747 | 0.1689954 | 0.2464217 | 0.08880024 | 1 | 0.4562703
430 | 0.5245621 | 0.1596619 | 0.1104296 | 0.1473201 | 0.05802626 | 1 | 0.3281178
530 | 0.7019308 | 0.1207498 | 0.06909245 | 0.07192168 | 0.03630527 | 1 | 0.2261476
630 | 0.8096764 | 0.08832826 | 0.04413602 | 0.03466767 | 0.02319169 | 1 | 0.155656
730 | 0.8721866 | 0.06490621 | 0.02970278 | 0.01759682 | 0.01560761 | 1 | 0.1102166
830 | 0.9093685 | 0.04880344 | 0.02112363 | 0.009604798 | 0.01109961 | 1 | 0.08102667
930 | 0.9325332 | 0.03776411 | 0.01577422 | 0.005639745 | 0.00828871 | 1 | 0.06182704
MW | 0.104 | 0.208 | 0.196 | 0.312 | 0.206
Mole fraction simulated with the CRECK multi-step model
T (°C) | C8H8 | C16H16 | C15H16 | C24H24 | C16H14 | Total | sum C16
330 | 0.4848561 | 0.1618383 | 0.1462374 | 0.1339565 | 0.07311164 | 1 | 0.3811874
430 | 0.7075388 | 0.1076774 | 0.07903438 | 0.06623599 | 0.03951337 | 1 | 0.2262252
530 | 0.8343706 | 0.07176642 | 0.04357853 | 0.02849727 | 0.02178716 | 1 | 0.1371321
630 | 0.899117 | 0.0490427 | 0.0260061 | 0.01283241 | 0.01300179 | 1 | 0.08805059
730 | 0.9336731 | 0.03474095 | 0.01687174 | 0.006279113 | 0.008435054 | 1 | 0.06004775
830 | 0.9534324 | 0.02558412 | 0.01175157 | 0.003356734 | 0.005875215 | 1 | 0.0432109
930 | 0.9655054 | 0.01954968 | 0.008665936 | 0.001946384 | 0.004332549 | 1 | 0.03254817
| MON | DIM | TRIM
| 0.4259664 | 0.4078681 | 0.1661655
| 0.7298714 | 0.2153449 | 0.05478372
| 0.8471755 | 0.1300218 | 0.02280273
| 0.9032701 | 0.08568113 | 0.01104881
| 0.9339944 | 0.06004763 | 0.005958018
| 0.9524704 | 0.04405127 | 0.003478371
| 0.9643641 | 0.03347685 | 0.00215909
PS ---> m(T) MON + d(T) DIM + t(T) TRIM + a(T) PS
m(T)= 1 - d(T) - t(T)
d(T) = 487185*T-2.413
t(T) = 6x109*T-4.192
a(T) = 1 - (m*nCMON - d*2nCMON - t*3nCMON)/(N*nCMON)
with N=number of monomers in the polymer
and nCMON = 8 for polystyrene